## Sheet1
Salt | Base | Acid | SSA (m2/g) | ID/IG | %N | %O | %S | Current density (A/g) | Specific capacitance (F/g)
0 | 1 | 0 | 530 | 1.117 | 0 | 16.2 | 0 | 0.2000876 | 228
0 | 1 | 0 | 354 | 1.117 | 13.4 | 9.4 | 0 | 0.2000876 | 239
0 | 1 | 0 | 530 | 1.117 | 0 | 16.2 | 0 | 0.5000736 | 209
0 | 1 | 0 | 354 | 1.117 | 13.4 | 9.4 | 0 | 0.5000736 | 235
0 | 1 | 0 | 530 | 1.117 | 0 | 16.2 | 0 | 1 | 199
0 | 1 | 0 | 354 | 1.117 | 13.4 | 9.4 | 0 | 1 | 231
0 | 1 | 0 | 530 | 1.117 | 0 | 16.2 | 0 | 1.999706 | 190
0 | 1 | 0 | 354 | 1.117 | 13.4 | 9.4 | 0 | 1.999706 | 228
0 | 1 | 0 | 530 | 1.117 | 0 | 16.2 | 0 | 4.997811 | 175
0 | 1 | 0 | 354 | 1.117 | 13.4 | 9.4 | 0 | 4.997811 | 220
0 | 1 | 0 | 530 | 1.117 | 0 | 16.2 | 0 | 9.994151 | 162
0 | 1 | 0 | 354 | 1.117 | 13.4 | 9.4 | 0 | 9.994151 | 214
0 | 1 | 0 | 530 | 1.117 | 0 | 16.2 | 0 | 19.98536 | 142
0 | 1 | 0 | 354 | 1.117 | 13.4 | 9.4 | 0 | 19.98536 | 209
0 | 1 | 0 | 388 | 1.117 | 4.44 | 5.51 | 0 | 1.999706 | 370
0 | 1 | 0 | 388 | 1.117 | 4.44 | 5.51 | 0 | 2.998164 | 325
0 | 1 | 0 | 388 | 1.117 | 4.44 | 5.51 | 0 | 3.998823 | 300
0 | 1 | 0 | 388 | 1.117 | 4.44 | 5.51 | 0 | 4.997811 | 290
0 | 1 | 0 | 388 | 1.117 | 4.44 | 5.51 | 0 | 5.995445 | 285
0 | 1 | 0 | 388 | 1.117 | 4.44 | 5.51 | 0 | 7.996468 | 270
0 | 1 | 0 | 388 | 1.117 | 4.44 | 5.51 | 0 | 9.994151 | 250
0 | 1 | 0 | 244 | 1.117 | 1.32 | 3.68 | 0 | 0.5000736 | 350
0 | 1 | 0 | 244 | 1.117 | 1.32 | 3.68 | 0 | 1 | 270
0 | 1 | 0 | 244 | 1.117 | 1.32 | 3.68 | 0 | 1.999706 | 175
0 | 1 | 0 | 244 | 1.117 | 1.32 | 3.68 | 0 | 2.998164 | 165
0 | 1 | 0 | 244 | 1.117 | 1.32 | 3.68 | 0 | 3.998823 | 150
0 | 1 | 0 | 244 | 1.117 | 1.32 | 3.68 | 0 | 4.997811 | 145
0 | 1 | 0 | 244 | 1.117 | 1.32 | 3.68 | 0 | 5.995445 | 130
0 | 1 | 0 | 244 | 1.117 | 1.32 | 3.68 | 0 | 7.996468 | 120
0 | 1 | 0 | 244 | 1.117 | 1.32 | 3.68 | 0 | 9.994151 | 110
0 | 1 | 0 | 166 | 1 | 0 | 21.88 | 0 | 0.5000736 | 200
0 | 1 | 0 | 191.8 | 1.06 | 7.59 | 16.04 | 0 | 0.5000736 | 278.3
0 | 1 | 0 | 196.8 | 1.02 | 7.71 | 16.01 | 0 | 0.5000736 | 334
0 | 1 | 0 | 178.6 | 1.04 | 8.08 | 13.36 | 0 | 0.5000736 | 241.1
0 | 1 | 0 | 196.8 | 1.02 | 4.58 | 13.53 | 0 | 0.5000736 | 204.8
0 | 1 | 0 | 196.8 | 1.02 | 3.53 | 15.66 | 0 | 0.5000736 | 305
0 | 1 | 0 | 196.8 | 1.02 | 2.5 | 19.42 | 0 | 0.5000736 | 173.9
0 | 1 | 0 | 166 | 1 | 0 | 21.88 | 0 | 1 | 176.87
0 | 1 | 0 | 191.8 | 1.06 | 7.59 | 16.04 | 0 | 1 | 234.53
0 | 1 | 0 | 196.8 | 1.02 | 7.71 | 16.01 | 0 | 1 | 285.5
0 | 1 | 0 | 178.6 | 1.04 | 8.08 | 13.36 | 0 | 1 | 211.68
0 | 1 | 0 | 166 | 1 | 0 | 21.88 | 0 | 1.999706 | 163.27
0 | 1 | 0 | 191.8 | 1.06 | 7.59 | 16.04 | 0 | 1.999706 | 211.51
0 | 1 | 0 | 196.8 | 1.02 | 7.71 | 16.01 | 0 | 1.999706 | 259.54
0 | 1 | 0 | 178.6 | 1.04 | 8.08 | 13.36 | 0 | 1.999706 | 200
0 | 1 | 0 | 166 | 1 | 0 | 21.88 | 0 | 4.997811 | 153.06
0 | 1 | 0 | 191.8 | 1.06 | 7.59 | 16.04 | 0 | 4.997811 | 194.24
0 | 1 | 0 | 196.8 | 1.02 | 7.71 | 16.01 | 0 | 4.997811 | 238.17
0 | 1 | 0 | 178.6 | 1.04 | 8.08 | 13.36 | 0 | 4.997811 | 183.21
0 | 1 | 0 | 166 | 1 | 0 | 21.88 | 0 | 9.994151 | 142.86
0 | 1 | 0 | 191.8 | 1.06 | 7.59 | 16.04 | 0 | 9.994151 | 179.86
0 | 1 | 0 | 196.8 | 1.02 | 7.71 | 16.01 | 0 | 9.994151 | 226.72
0 | 1 | 0 | 178.6 | 1.04 | 8.08 | 13.36 | 0 | 9.994151 | 171.53
0 | 1 | 0 | 166 | 1 | 0 | 21.88 | 0 | 19.98536 | 132.65
0 | 1 | 0 | 191.8 | 1.06 | 7.59 | 16.04 | 0 | 19.98536 | 165.47
0 | 1 | 0 | 196.8 | 1.02 | 7.71 | 16.01 | 0 | 19.98536 | 209.92
0 | 1 | 0 | 178.6 | 1.04 | 8.08 | 13.36 | 0 | 19.98536 | 163.5
0 | 1 | 0 | 267.1 | 0.85 | 0 | 17.6 | 0 | 0.1000585 | 131
0 | 1 | 0 | 267.1 | 0.85 | 0 | 17.6 | 0 | 0.5000736 | 129
0 | 1 | 0 | 267.1 | 0.85 | 0 | 17.6 | 0 | 1 | 125
0 | 1 | 0 | 267.1 | 0.85 | 0 | 17.6 | 0 | 1.999706 | 112
0 | 1 | 0 | 267.1 | 0.85 | 0 | 17.6 | 0 | 4.997811 | 87.5
0 | 1 | 0 | 267.1 | 0.85 | 0 | 17.6 | 0 | 9.994151 | 69
0 | 1 | 0 | 278.5 | 0.38 | 0 | 3.04 | 0 | 0.1000585 | 170
0 | 1 | 0 | 278.5 | 0.38 | 0 | 3.04 | 0 | 0.5000736 | 160
0 | 1 | 0 | 278.5 | 0.38 | 0 | 3.04 | 0 | 1 | 150
0 | 1 | 0 | 278.5 | 0.38 | 0 | 3.04 | 0 | 1.999706 | 125
0 | 1 | 0 | 278.5 | 0.38 | 0 | 3.04 | 0 | 4.997811 | 102
0 | 1 | 0 | 278.5 | 0.38 | 0 | 3.04 | 0 | 9.994151 | 84
0 | 1 | 0 | 353.1 | 0.46 | 1.1 | 7.23 | 0 | 0.1000585 | 219
0 | 1 | 0 | 353.1 | 0.46 | 1.1 | 7.23 | 0 | 0.5000736 | 175
0 | 1 | 0 | 353.1 | 0.46 | 1.1 | 7.23 | 0 | 1 | 162
0 | 1 | 0 | 353.1 | 0.46 | 1.1 | 7.23 | 0 | 1.999706 | 148
0 | 1 | 0 | 353.1 | 0.46 | 1.1 | 7.23 | 0 | 4.997811 | 125
0 | 1 | 0 | 353.1 | 0.46 | 1.1 | 7.23 | 0 | 9.994151 | 97
0 | 1 | 0 | 462.1 | 0.54 | 2.13 | 7.68 | 0 | 0.1000585 | 279
0 | 1 | 0 | 462.1 | 0.54 | 2.13 | 7.68 | 0 | 0.5000736 | 276
0 | 1 | 0 | 462.1 | 0.54 | 2.13 | 7.68 | 0 | 1 | 222
0 | 1 | 0 | 462.1 | 0.54 | 2.13 | 7.68 | 0 | 1.999706 | 180
0 | 1 | 0 | 462.1 | 0.54 | 2.13 | 7.68 | 0 | 4.997811 | 150
0 | 1 | 0 | 462.1 | 0.54 | 2.13 | 7.68 | 0 | 9.994151 | 124
0 | 1 | 0 | 407 | 0.77 | 2.92 | 6.85 | 0 | 0.1000585 | 229
0 | 1 | 0 | 407 | 0.77 | 2.92 | 6.85 | 0 | 0.5000736 | 210
0 | 1 | 0 | 407 | 0.77 | 2.92 | 6.85 | 0 | 1 | 180
0 | 1 | 0 | 407 | 0.77 | 2.92 | 6.85 | 0 | 1.999706 | 150
0 | 1 | 0 | 407 | 0.77 | 2.92 | 6.85 | 0 | 4.997811 | 136
0 | 1 | 0 | 407 | 0.77 | 2.92 | 6.85 | 0 | 9.994151 | 110
0 | 1 | 0 | 175.9 | 1.142 | 9.7 | 6.36 | 1.2 | 1 | 323.8
0 | 1 | 0 | 175.9 | 1.142 | 9.7 | 6.36 | 1.2 | 1.999706 | 316.7
0 | 1 | 0 | 175.9 | 1.142 | 9.7 | 6.36 | 1.2 | 4.997811 | 305.3
0 | 1 | 0 | 175.9 | 1.142 | 9.7 | 6.36 | 1.2 | 9.994151 | 294.6
0 | 1 | 0 | 175.9 | 1.142 | 9.7 | 6.36 | 1.2 | 19.98536 | 286.3
0 | 1 | 0 | 131.3 | 1.24 | 8.48 | 32.32 | 4.59 | 0.2000876 | 158
0 | 1 | 0 | 131.3 | 1.24 | 8.48 | 32.32 | 4.59 | 0.5000736 | 149
0 | 1 | 0 | 131.3 | 1.24 | 8.48 | 32.32 | 4.59 | 1 | 142
0 | 1 | 0 | 131.3 | 1.24 | 8.48 | 32.32 | 4.59 | 4.997811 | 132
0 | 1 | 0 | 131.3 | 1.24 | 8.48 | 32.32 | 4.59 | 9.994151 | 124
0 | 1 | 0 | 284.8 | 1.27 | 10.28 | 27.56 | 3.86 | 0.2000876 | 167
0 | 1 | 0 | 284.8 | 1.27 | 10.28 | 27.56 | 3.86 | 0.5000736 | 161
0 | 1 | 0 | 284.8 | 1.27 | 10.28 | 27.56 | 3.86 | 1 | 154
0 | 1 | 0 | 284.8 | 1.27 | 10.28 | 27.56 | 3.86 | 4.997811 | 142
0 | 1 | 0 | 284.8 | 1.27 | 10.28 | 27.56 | 3.86 | 9.994151 | 133
0 | 1 | 0 | 324.6 | 1.17 | 6.4 | 13.69 | 2.66 | 0.2000876 | 208
0 | 1 | 0 | 324.6 | 1.17 | 6.4 | 13.69 | 2.66 | 0.5000736 | 198
0 | 1 | 0 | 324.6 | 1.17 | 6.4 | 13.69 | 2.66 | 1 | 185
0 | 1 | 0 | 324.6 | 1.17 | 6.4 | 13.69 | 2.66 | 4.997811 | 177
0 | 1 | 0 | 324.6 | 1.17 | 6.4 | 13.69 | 2.66 | 9.994151 | 167
0 | 1 | 0 | 259.5 | 1.25 | 4.88 | 6.79 | 2.08 | 0.2000876 | 132
0 | 1 | 0 | 259.5 | 1.25 | 4.88 | 6.79 | 2.08 | 0.5000736 | 118
0 | 1 | 0 | 259.5 | 1.25 | 4.88 | 6.79 | 2.08 | 1 | 112
0 | 1 | 0 | 259.5 | 1.25 | 4.88 | 6.79 | 2.08 | 4.997811 | 95
0 | 1 | 0 | 259.5 | 1.25 | 4.88 | 6.79 | 2.08 | 9.994151 | 85
0 | 0 | 1 | 471.05 | 1.78 | 0 | 28.41 | 0 | 0.300292 | 160
0 | 0 | 1 | 274.44 | 1.76 | 1.66 | 12.91 | 0 | 0.300292 | 349
0 | 0 | 1 | 471.05 | 1.78 | 0 | 28.41 | 0 | 0.5000736 | 149
0 | 0 | 1 | 274.44 | 1.76 | 1.66 | 12.91 | 0 | 0.5000736 | 332
0 | 0 | 1 | 471.05 | 1.78 | 0 | 28.41 | 0 | 0.7004726 | 140
0 | 0 | 1 | 274.44 | 1.76 | 1.66 | 12.91 | 0 | 0.7004726 | 320
0 | 0 | 1 | 471.05 | 1.78 | 0 | 28.41 | 0 | 1 | 135
0 | 0 | 1 | 274.44 | 1.76 | 1.66 | 12.91 | 0 | 1 | 306
0 | 0 | 1 | 471.05 | 1.78 | 0 | 28.41 | 0 | 1.999706 | 124
0 | 0 | 1 | 274.44 | 1.76 | 1.66 | 12.91 | 0 | 1.999706 | 273
0 | 0 | 1 | 471.05 | 1.78 | 0 | 28.41 | 0 | 2.998164 | 105
0 | 0 | 1 | 274.44 | 1.76 | 1.66 | 12.91 | 0 | 2.998164 | 249
0 | 0 | 1 | 471.05 | 1.78 | 0 | 28.41 | 0 | 3.998823 | 93
0 | 0 | 1 | 274.44 | 1.76 | 1.66 | 12.91 | 0 | 3.998823 | 225
0 | 0 | 1 | 471.05 | 1.78 | 0 | 28.41 | 0 | 4.997811 | 87
0 | 0 | 1 | 274.44 | 1.76 | 1.66 | 12.91 | 0 | 4.997811 | 206
0 | 1 | 0 | 282.3 | 1.06 | 1.26 | 10.01 | 1.16 | 0.5000736 | 327
0 | 1 | 0 | 282.3 | 1.06 | 1.26 | 10.01 | 1.16 | 1 | 274
0 | 1 | 0 | 282.3 | 1.06 | 1.26 | 10.01 | 1.16 | 1.999706 | 263
0 | 1 | 0 | 282.3 | 1.06 | 1.26 | 10.01 | 1.16 | 2.998164 | 250
0 | 1 | 0 | 282.3 | 1.06 | 1.26 | 10.01 | 1.16 | 4.997811 | 246
0 | 1 | 0 | 282.3 | 1.06 | 1.26 | 10.01 | 1.16 | 9.994151 | 229
0 | 1 | 0 | 282.3 | 1.06 | 1.26 | 10.01 | 1.16 | 19.98536 | 212
0 | 1 | 0 | 366 | 1.11 | 2.27 | 9.18 | 2.39 | 0.5000736 | 381
0 | 1 | 0 | 366 | 1.11 | 2.27 | 9.18 | 2.39 | 1 | 321
0 | 1 | 0 | 366 | 1.11 | 2.27 | 9.18 | 2.39 | 1.999706 | 310
0 | 1 | 0 | 366 | 1.11 | 2.27 | 9.18 | 2.39 | 2.998164 | 307
0 | 1 | 0 | 366 | 1.11 | 2.27 | 9.18 | 2.39 | 4.997811 | 297
0 | 1 | 0 | 366 | 1.11 | 2.27 | 9.18 | 2.39 | 9.994151 | 280
0 | 1 | 0 | 366 | 1.11 | 2.27 | 9.18 | 2.39 | 19.98536 | 258
0 | 1 | 0 | 257.8 | 1.08 | 1.52 | 8.75 | 1.91 | 0.5000736 | 320
0 | 1 | 0 | 257.8 | 1.08 | 1.52 | 8.75 | 1.91 | 1 | 265
0 | 1 | 0 | 257.8 | 1.08 | 1.52 | 8.75 | 1.91 | 1.999706 | 251
0 | 1 | 0 | 257.8 | 1.08 | 1.52 | 8.75 | 1.91 | 2.998164 | 247
0 | 1 | 0 | 257.8 | 1.08 | 1.52 | 8.75 | 1.91 | 4.997811 | 227
0 | 1 | 0 | 257.8 | 1.08 | 1.52 | 8.75 | 1.91 | 9.994151 | 224
0 | 1 | 0 | 257.8 | 1.08 | 1.52 | 8.75 | 1.91 | 19.98536 | 200
0 | 1 | 0 | 836 | 1 | 0 | 0 | 0 | 0.5000736 | 134
0 | 1 | 0 | 836 | 1 | 0 | 0 | 0 | 1 | 108
0 | 1 | 0 | 836 | 1 | 0 | 0 | 0 | 2.998164 | 89
0 | 1 | 0 | 836 | 1 | 0 | 0 | 0 | 4.997811 | 83
0 | 1 | 0 | 836 | 1 | 0 | 0 | 0 | 7.996468 | 68
0 | 1 | 0 | 966 | 1.06 | 1.62 | 5.96 | 0.48 | 0.5000736 | 261
0 | 1 | 0 | 966 | 1.06 | 1.62 | 5.96 | 0.48 | 1 | 194
0 | 1 | 0 | 966 | 1.06 | 1.62 | 5.96 | 0.48 | 2.998164 | 130
0 | 1 | 0 | 966 | 1.06 | 1.62 | 5.96 | 0.48 | 4.997811 | 119
0 | 1 | 0 | 966 | 1.06 | 1.62 | 5.96 | 0.48 | 7.996468 | 103
0 | 1 | 0 | 1335 | 1.13 | 1.6 | 4.62 | 0.37 | 0.5000736 | 203
0 | 1 | 0 | 1335 | 1.13 | 1.6 | 4.62 | 0.37 | 1 | 148
0 | 1 | 0 | 1335 | 1.13 | 1.6 | 4.62 | 0.37 | 2.998164 | 100
0 | 1 | 0 | 1335 | 1.13 | 1.6 | 4.62 | 0.37 | 4.997811 | 95
0 | 1 | 0 | 1335 | 1.13 | 1.6 | 4.62 | 0.37 | 7.996468 | 78
0 | 1 | 0 | 1934.7 | 1.117 | 0 | 3.86 | 0 | 0.2500736 | 208
0 | 1 | 0 | 1919.1 | 1.117 | 0 | 3.24 | 0.64 | 0.2500736 | 234
0 | 1 | 0 | 1790.3 | 1.117 | 0 | 4.07 | 1.13 | 0.2500736 | 257
0 | 1 | 0 | 1630.9 | 1.117 | 0 | 6.35 | 2.37 | 0.2500736 | 183
0 | 1 | 0 | 1934.7 | 1.117 | 0 | 3.86 | 0 | 0.5000736 | 195
0 | 1 | 0 | 1919.1 | 1.117 | 0 | 3.24 | 0.64 | 0.5000736 | 218
0 | 1 | 0 | 1790.3 | 1.117 | 0 | 4.07 | 1.13 | 0.5000736 | 241
0 | 1 | 0 | 1630.9 | 1.117 | 0 | 6.35 | 2.37 | 0.5000736 | 153
0 | 1 | 0 | 1934.7 | 1.117 | 0 | 3.86 | 0 | 1 | 189
0 | 1 | 0 | 1919.1 | 1.117 | 0 | 3.24 | 0.64 | 1 | 207
0 | 1 | 0 | 1790.3 | 1.117 | 0 | 4.07 | 1.13 | 1 | 234
0 | 1 | 0 | 1630.9 | 1.117 | 0 | 6.35 | 2.37 | 1 | 167
0 | 1 | 0 | 1934.7 | 1.117 | 0 | 3.86 | 0 | 2.499273 | 180
0 | 1 | 0 | 1919.1 | 1.117 | 0 | 3.24 | 0.64 | 2.499273 | 199
0 | 1 | 0 | 1790.3 | 1.117 | 0 | 4.07 | 1.13 | 2.499273 | 223
0 | 1 | 0 | 1630.9 | 1.117 | 0 | 6.35 | 2.37 | 2.499273 | 160
0 | 1 | 0 | 1934.7 | 1.117 | 0 | 3.86 | 0 | 4.997811 | 177
0 | 1 | 0 | 1919.1 | 1.117 | 0 | 3.24 | 0.64 | 4.997811 | 195
0 | 1 | 0 | 1790.3 | 1.117 | 0 | 4.07 | 1.13 | 4.997811 | 219
0 | 1 | 0 | 1630.9 | 1.117 | 0 | 6.35 | 2.37 | 4.997811 | 158
0 | 1 | 0 | 1934.7 | 1.117 | 0 | 3.86 | 0 | 9.994151 | 172
0 | 1 | 0 | 1919.1 | 1.117 | 0 | 3.24 | 0.64 | 9.994151 | 190
0 | 1 | 0 | 1790.3 | 1.117 | 0 | 4.07 | 1.13 | 9.994151 | 214
0 | 1 | 0 | 1630.9 | 1.117 | 0 | 6.35 | 2.37 | 9.994151 | 156
0 | 1 | 0 | 1934.7 | 1.117 | 0 | 3.86 | 0 | 24.97811 | 171
0 | 1 | 0 | 1919.1 | 1.117 | 0 | 3.24 | 0.64 | 24.97811 | 179
0 | 1 | 0 | 1790.3 | 1.117 | 0 | 4.07 | 1.13 | 24.97811 | 210
0 | 1 | 0 | 1630.9 | 1.117 | 0 | 6.35 | 2.37 | 24.97811 | 155
0 | 1 | 0 | 106.3 | 1.01 | 0 | 12.88 | 0 | 1 | 160
0 | 1 | 0 | 106.3 | 1.01 | 0 | 12.88 | 0 | 1.999706 | 150
0 | 1 | 0 | 106.3 | 1.01 | 0 | 12.88 | 0 | 4.997811 | 140
0 | 1 | 0 | 106.3 | 1.01 | 0 | 12.88 | 0 | 7.996468 | 130
0 | 1 | 0 | 106.3 | 1.01 | 0 | 12.88 | 0 | 9.994151 | 127
0 | 1 | 0 | 106.3 | 1.01 | 0 | 12.88 | 0 | 14.99925 | 123
0 | 1 | 0 | 106.3 | 1.01 | 0 | 12.88 | 0 | 19.98536 | 118
0 | 1 | 0 | 193.5 | 1.05 | 0 | 11.89 | 0 | 1 | 215
0 | 1 | 0 | 193.5 | 1.05 | 0 | 11.89 | 0 | 1.999706 | 200
0 | 1 | 0 | 193.5 | 1.05 | 0 | 11.89 | 0 | 4.997811 | 185
0 | 1 | 0 | 193.5 | 1.05 | 0 | 11.89 | 0 | 7.996468 | 178
0 | 1 | 0 | 193.5 | 1.05 | 0 | 11.89 | 0 | 9.994151 | 175
0 | 1 | 0 | 193.5 | 1.05 | 0 | 11.89 | 0 | 14.99925 | 173
0 | 1 | 0 | 193.5 | 1.05 | 0 | 11.89 | 0 | 19.98536 | 171
0 | 1 | 0 | 129.2 | 1.33 | 4.25 | 11.2 | 2.69 | 1 | 315
0 | 1 | 0 | 129.2 | 1.33 | 4.25 | 11.2 | 2.69 | 1.999706 | 260
0 | 1 | 0 | 129.2 | 1.33 | 4.25 | 11.2 | 2.69 | 4.997811 | 223
0 | 1 | 0 | 129.2 | 1.33 | 4.25 | 11.2 | 2.69 | 7.996468 | 205
0 | 1 | 0 | 129.2 | 1.33 | 4.25 | 11.2 | 2.69 | 9.994151 | 200
0 | 1 | 0 | 129.2 | 1.33 | 4.25 | 11.2 | 2.69 | 14.99925 | 193
0 | 1 | 0 | 129.2 | 1.33 | 4.25 | 11.2 | 2.69 | 19.98536 | 190
0 | 1 | 0 | 370.4 | 1.32 | 4.8 | 7.76 | 2.01 | 1 | 346
0 | 1 | 0 | 370.4 | 1.32 | 4.8 | 7.76 | 2.01 | 1.999706 | 302
0 | 1 | 0 | 370.4 | 1.32 | 4.8 | 7.76 | 2.01 | 4.997811 | 260
0 | 1 | 0 | 370.4 | 1.32 | 4.8 | 7.76 | 2.01 | 7.996468 | 242
0 | 1 | 0 | 370.4 | 1.32 | 4.8 | 7.76 | 2.01 | 9.994151 | 235
0 | 1 | 0 | 370.4 | 1.32 | 4.8 | 7.76 | 2.01 | 14.99925 | 215
0 | 1 | 0 | 370.4 | 1.32 | 4.8 | 7.76 | 2.01 | 19.98536 | 201
0 | 1 | 0 | 54.01 | 0.407 | 2.25 | 2.69 | 0 | 0.5000736 | 22.5
0 | 1 | 0 | 50.44 | 0.404 | 3 | 3.73 | 0 | 0.5000736 | 24.5
0 | 1 | 0 | 41.6 | 0.427 | 3.43 | 4.13 | 0 | 0.5000736 | 26.3
0 | 1 | 0 | 54.01 | 0.407 | 2.25 | 2.69 | 0 | 0.8001148 | 20
0 | 1 | 0 | 50.44 | 0.404 | 3 | 3.73 | 0 | 0.8001148 | 21.3
0 | 1 | 0 | 41.6 | 0.427 | 3.43 | 4.13 | 0 | 0.8001148 | 22
0 | 1 | 0 | 54.01 | 0.407 | 2.25 | 2.69 | 0 | 1.599994 | 18.75
0 | 1 | 0 | 50.44 | 0.404 | 3 | 3.73 | 0 | 1.599994 | 18
0 | 1 | 0 | 41.6 | 0.427 | 3.43 | 4.13 | 0 | 1.599994 | 20
0 | 1 | 0 | 54.01 | 0.407 | 2.25 | 2.69 | 0 | 3.998823 | 17.6
0 | 1 | 0 | 50.44 | 0.404 | 3 | 3.73 | 0 | 3.998823 | 16.4
0 | 1 | 0 | 41.6 | 0.427 | 3.43 | 4.13 | 0 | 3.998823 | 18.5
0 | 1 | 0 | 54.01 | 0.407 | 2.25 | 2.69 | 0 | 7.996468 | 17.3
0 | 1 | 0 | 50.44 | 0.404 | 3 | 3.73 | 0 | 7.996468 | 15
0 | 1 | 0 | 41.6 | 0.427 | 3.43 | 4.13 | 0 | 7.996468 | 19
0 | 1 | 0 | 261 | 0.92 | 0 | 14.03 | 3.47 | 4.997811 | 285
0 | 1 | 0 | 261 | 0.92 | 0 | 14.03 | 3.47 | 2.998164 | 320
0 | 1 | 0 | 261 | 0.92 | 0 | 14.03 | 3.47 | 9.994151 | 155
0 | 1 | 0 | 109.07 | 1.21 | 5.31 | 8.76 | 0 | 1 | 359
0 | 1 | 0 | 109.07 | 1.21 | 5.31 | 8.76 | 0 | 1.999706 | 330
0 | 1 | 0 | 109.07 | 1.21 | 5.31 | 8.76 | 0 | 2.998164 | 315
0 | 1 | 0 | 109.07 | 1.21 | 5.31 | 8.76 | 0 | 3.998823 | 300
0 | 1 | 0 | 109.07 | 1.21 | 5.31 | 8.76 | 0 | 4.997811 | 292
0 | 1 | 0 | 109.07 | 1.21 | 5.31 | 8.76 | 0 | 9.994151 | 280
0 | 1 | 0 | 39.05 | 1.02 | 4.16 | 9.39 | 0 | 1 | 280
0 | 1 | 0 | 39.05 | 1.02 | 4.16 | 9.39 | 0 | 1.999706 | 225
0 | 1 | 0 | 39.05 | 1.02 | 4.16 | 9.39 | 0 | 2.998164 | 220
0 | 1 | 0 | 39.05 | 1.02 | 4.16 | 9.39 | 0 | 3.998823 | 220
0 | 1 | 0 | 39.05 | 1.02 | 4.16 | 9.39 | 0 | 4.997811 | 215
0 | 1 | 0 | 39.05 | 1.02 | 4.16 | 9.39 | 0 | 9.994151 | 203
0 | 1 | 0 | 531.9 | 1.117 | 7.7 | 13.7 | 0 | 1.999706 | 320
0 | 1 | 0 | 531.9 | 1.117 | 7.7 | 13.7 | 0 | 4.997811 | 298.5
0 | 1 | 0 | 531.9 | 1.117 | 7.7 | 13.7 | 0 | 9.994151 | 239
0 | 1 | 0 | 1888 | 1.86 | 0 | 10.5 | 0 | 1 | 125.5
0 | 1 | 0 | 1866 | 2.01 | 0 | 10.5 | 0.97 | 1 | 119
0 | 1 | 0 | 1697 | 2.03 | 0 | 10.5 | 1.2 | 1 | 137
0 | 1 | 0 | 1639 | 1.93 | 0 | 10.5 | 0.87 | 1 | 124.5
0 | 1 | 0 | 1888 | 1.86 | 0 | 10.5 | 0 | 2.499273 | 121.8
0 | 1 | 0 | 1866 | 2.01 | 0 | 10.5 | 0.97 | 2.499273 | 118.8
0 | 1 | 0 | 1697 | 2.03 | 0 | 10.5 | 1.2 | 2.499273 | 131
0 | 1 | 0 | 1639 | 1.93 | 0 | 10.5 | 0.87 | 2.499273 | 121.5
0 | 1 | 0 | 1888 | 1.86 | 0 | 10.5 | 0 | 4.997811 | 113
0 | 1 | 0 | 1866 | 2.01 | 0 | 10.5 | 0.97 | 4.997811 | 112.5
0 | 1 | 0 | 1697 | 2.03 | 0 | 10.5 | 1.2 | 4.997811 | 126
0 | 1 | 0 | 1639 | 1.93 | 0 | 10.5 | 0.87 | 4.997811 | 119
0 | 1 | 0 | 1888 | 1.86 | 0 | 10.5 | 0 | 9.994151 | 97
0 | 1 | 0 | 1866 | 2.01 | 0 | 10.5 | 0.97 | 9.994151 | 106.5
0 | 1 | 0 | 1697 | 2.03 | 0 | 10.5 | 1.2 | 9.994151 | 121.5
0 | 1 | 0 | 1639 | 1.93 | 0 | 10.5 | 0.87 | 9.994151 | 118
0 | 1 | 0 | 1888 | 1.86 | 0 | 10.5 | 0 | 24.97811 | 43.8
0 | 1 | 0 | 1866 | 2.01 | 0 | 10.5 | 0.97 | 24.97811 | 98
0 | 1 | 0 | 1697 | 2.03 | 0 | 10.5 | 1.2 | 24.97811 | 110
0 | 1 | 0 | 1639 | 1.93 | 0 | 10.5 | 0.87 | 24.97811 | 114
0 | 1 | 0 | 260 | 1.117 | 0 | 14.39 | 0 | 0.2000876 | 203
0 | 1 | 0 | 593 | 1.117 | 10.09 | 13.86 | 0 | 0.2000876 | 326
0 | 1 | 0 | 502 | 1.117 | 4.96 | 14.02 | 0 | 0.2000876 | 238
0 | 1 | 0 | 527 | 1.117 | 5.93 | 13.72 | 0 | 0.2000876 | 251
0 | 1 | 0 | 571 | 1.117 | 9.5 | 11.81 | 0 | 0.2000876 | 276
0 | 1 | 0 | 544 | 1.117 | 8.47 | 11.77 | 0 | 0.2000876 | 289
0 | 1 | 0 | 373 | 1.117 | 6.36 | 15.91 | 0 | 0.2000876 | 254
0 | 1 | 0 | 460 | 1.117 | 7.84 | 14.4 | 0 | 0.2000876 | 286
0 | 1 | 0 | 413 | 1.117 | 7.3 | 10.73 | 0 | 0.2000876 | 281
0 | 1 | 0 | 260 | 1.117 | 0 | 14.39 | 0 | 1 | 169
0 | 1 | 0 | 593 | 1.117 | 10.09 | 13.86 | 0 | 1 | 269
0 | 1 | 0 | 502 | 1.117 | 4.96 | 14.02 | 0 | 1 | 210
0 | 1 | 0 | 527 | 1.117 | 5.93 | 13.72 | 0 | 1 | 216
0 | 1 | 0 | 571 | 1.117 | 9.5 | 11.81 | 0 | 1 | 239
0 | 1 | 0 | 544 | 1.117 | 8.47 | 11.77 | 0 | 1 | 250
0 | 1 | 0 | 373 | 1.117 | 6.36 | 15.91 | 0 | 1 | 193
0 | 1 | 0 | 460 | 1.117 | 7.84 | 14.4 | 0 | 1 | 222
0 | 1 | 0 | 413 | 1.117 | 7.3 | 10.73 | 0 | 1 | 207
0 | 1 | 0 | 1122.5 | 0.85 | 0 | 5.7 | 0 | 0.5 | 240.63
0 | 1 | 0 | 1122.5 | 0.85 | 0 | 5.7 | 0 | 1 | 228.13
0 | 1 | 0 | 1122.5 | 0.85 | 0 | 5.7 | 0 | 2 | 225
0 | 1 | 0 | 1122.5 | 0.85 | 0 | 5.7 | 0 | 5 | 215.63
0 | 1 | 0 | 1122.5 | 0.85 | 0 | 5.7 | 0 | 10 | 206.25
0 | 1 | 0 | 1122.5 | 0.85 | 0 | 5.7 | 0 | 20 | 200
0 | 1 | 0 | 2276.6 | 0.85 | 0 | 6.8 | 0 | 0.5 | 287.5
0 | 1 | 0 | 2276.6 | 0.85 | 0 | 6.8 | 0 | 1 | 268.75
0 | 1 | 0 | 2276.6 | 0.85 | 0 | 6.8 | 0 | 2 | 259.38
0 | 1 | 0 | 2276.6 | 0.85 | 0 | 6.8 | 0 | 5 | 253.13
0 | 1 | 0 | 2276.6 | 0.85 | 0 | 6.8 | 0 | 10 | 246.88
0 | 1 | 0 | 2276.6 | 0.85 | 0 | 6.8 | 0 | 20 | 237.5
0 | 1 | 0 | 2217.6 | 0.85 | 0 | 7.4 | 0 | 0.5 | 250
0 | 1 | 0 | 2217.6 | 0.85 | 0 | 7.4 | 0 | 1 | 251
0 | 1 | 0 | 2217.6 | 0.85 | 0 | 7.4 | 0 | 2 | 256.25
0 | 1 | 0 | 2217.6 | 0.85 | 0 | 7.4 | 0 | 5 | 246.88
0 | 1 | 0 | 2217.6 | 0.85 | 0 | 7.4 | 0 | 10 | 231.25
0 | 1 | 0 | 2217.6 | 0.85 | 0 | 7.4 | 0 | 20 | 230
0 | 1 | 0 | 1385.6 | 0.85 | 0 | 6.5 | 0 | 0.5 | 262.5
0 | 1 | 0 | 1385.6 | 0.85 | 0 | 6.5 | 0 | 1 | 256.25
0 | 1 | 0 | 1385.6 | 0.85 | 0 | 6.5 | 0 | 2 | 250
0 | 1 | 0 | 1385.6 | 0.85 | 0 | 6.5 | 0 | 5 | 234.38
0 | 1 | 0 | 1385.6 | 0.85 | 0 | 6.5 | 0 | 10 | 228.13
0 | 1 | 0 | 1385.6 | 0.85 | 0 | 6.5 | 0 | 20 | 218.75
0 | 1 | 0 | 1066.9 | 0.85 | 0 | 6.7 | 0 | 0.5 | 212.5
0 | 1 | 0 | 1066.9 | 0.85 | 0 | 6.7 | 0 | 1 | 212.6
0 | 1 | 0 | 1066.9 | 0.85 | 0 | 6.7 | 0 | 2 | 203.13
0 | 1 | 0 | 1066.9 | 0.85 | 0 | 6.7 | 0 | 5 | 196.88
0 | 1 | 0 | 1066.9 | 0.85 | 0 | 6.7 | 0 | 10 | 195
0 | 1 | 0 | 1066.9 | 0.85 | 0 | 6.7 | 0 | 20 | 190.63
0 | 1 | 0 | 1824.6 | 0.85 | 0 | 7.1 | 0 | 0.5 | 231.25
0 | 1 | 0 | 1824.6 | 0.85 | 0 | 7.1 | 0 | 1 | 228.13
0 | 1 | 0 | 1824.6 | 0.85 | 0 | 7.1 | 0 | 2 | 225
0 | 1 | 0 | 1824.6 | 0.85 | 0 | 7.1 | 0 | 5 | 215.63
0 | 1 | 0 | 1824.6 | 0.85 | 0 | 7.1 | 0 | 10 | 206.25
0 | 1 | 0 | 1824.6 | 0.85 | 0 | 7.1 | 0 | 20 | 200
0 | 1 | 0 | 887 | 0.85 | 3.4 | 0 | 0 | 1 | 286
0 | 1 | 0 | 71.5 | 1.3 | 0 | 21.13 | 0 | 0.4 | 260.5
0 | 1 | 0 | 71.5 | 1.3 | 0 | 21.13 | 0 | 1 | 224
0 | 1 | 0 | 71.5 | 1.3 | 0 | 21.13 | 0 | 2 | 212.5
0 | 1 | 0 | 71.5 | 1.3 | 0 | 21.13 | 0 | 4 | 200.6
0 | 1 | 0 | 71.5 | 1.3 | 0 | 21.13 | 0 | 6 | 194
0 | 1 | 0 | 71.5 | 1.3 | 0 | 21.13 | 0 | 8 | 188.5
0 | 1 | 0 | 71.5 | 1.3 | 0 | 21.13 | 0 | 10 | 178
0 | 1 | 0 | 71.5 | 1.3 | 0 | 21.13 | 0 | 20 | 155
0 | 1 | 0 | 96.78 | 1.3 | 0 | 19.69 | 0 | 0.4 | 225.7
0 | 1 | 0 | 96.78 | 1.3 | 0 | 19.69 | 0 | 1 | 205
0 | 1 | 0 | 96.78 | 1.3 | 0 | 19.69 | 0 | 2 | 192.5
0 | 1 | 0 | 96.78 | 1.3 | 0 | 19.69 | 0 | 4 | 179.3
0 | 1 | 0 | 96.78 | 1.3 | 0 | 19.69 | 0 | 6 | 173
0 | 1 | 0 | 96.78 | 1.3 | 0 | 19.69 | 0 | 8 | 162.7
0 | 1 | 0 | 96.78 | 1.3 | 0 | 19.69 | 0 | 10 | 159
0 | 1 | 0 | 96.78 | 1.3 | 0 | 19.69 | 0 | 20 | 138
0 | 1 | 0 | 180.71 | 1.31 | 0 | 18.18 | 0 | 0.4 | 195.9
0 | 1 | 0 | 180.71 | 1.31 | 0 | 18.18 | 0 | 1 | 175
0 | 1 | 0 | 180.71 | 1.31 | 0 | 18.18 | 0 | 2 | 160
0 | 1 | 0 | 180.71 | 1.31 | 0 | 18.18 | 0 | 4 | 155.7
0 | 1 | 0 | 180.71 | 1.31 | 0 | 18.18 | 0 | 6 | 154.9
0 | 1 | 0 | 180.71 | 1.31 | 0 | 18.18 | 0 | 8 | 152
0 | 1 | 0 | 180.71 | 1.31 | 0 | 18.18 | 0 | 10 | 143.75
0 | 1 | 0 | 180.71 | 1.31 | 0 | 18.18 | 0 | 20 | 126.3
0 | 1 | 0 | 227.05 | 1.21 | 0 | 15.24 | 0 | 0.4 | 105
0 | 1 | 0 | 227.05 | 1.21 | 0 | 15.24 | 0 | 1 | 68.7
0 | 1 | 0 | 227.05 | 1.21 | 0 | 15.24 | 0 | 2 | 62
0 | 1 | 0 | 227.05 | 1.21 | 0 | 15.24 | 0 | 4 | 56
0 | 1 | 0 | 227.05 | 1.21 | 0 | 15.24 | 0 | 6 | 54
0 | 1 | 0 | 227.05 | 1.21 | 0 | 15.24 | 0 | 8 | 53
0 | 1 | 0 | 227.05 | 1.21 | 0 | 15.24 | 0 | 10 | 51
0 | 1 | 0 | 227.05 | 1.21 | 0 | 15.24 | 0 | 20 | 48
0 | 1 | 0 | 215 | 1.26 | 0 | 10.47 | 0 | 0.4 | 61.6
0 | 1 | 0 | 215 | 1.26 | 0 | 10.47 | 0 | 1 | 50.5
0 | 1 | 0 | 215 | 1.26 | 0 | 10.47 | 0 | 2 | 46
0 | 1 | 0 | 215 | 1.26 | 0 | 10.47 | 0 | 4 | 39.5
0 | 1 | 0 | 215 | 1.26 | 0 | 10.47 | 0 | 6 | 39
0 | 1 | 0 | 215 | 1.26 | 0 | 10.47 | 0 | 8 | 38.5
0 | 1 | 0 | 215 | 1.26 | 0 | 10.47 | 0 | 10 | 37.5
0 | 1 | 0 | 215 | 1.26 | 0 | 10.47 | 0 | 20 | 36
0 | 1 | 0 | 154 | 1.01 | 0 | 0 | 0 | 0.4 | 30.6
0 | 1 | 0 | 154 | 1.01 | 0 | 0 | 0 | 1 | 24
0 | 1 | 0 | 154 | 1.01 | 0 | 0 | 0 | 2 | 20
0 | 1 | 0 | 154 | 1.01 | 0 | 0 | 0 | 4 | 18.8
0 | 1 | 0 | 154 | 1.01 | 0 | 0 | 0 | 6 | 18.8
0 | 1 | 0 | 154 | 1.01 | 0 | 0 | 0 | 8 | 18.8
0 | 1 | 0 | 154 | 1.01 | 0 | 0 | 0 | 10 | 18.8
0 | 1 | 0 | 154 | 1.01 | 0 | 0 | 0 | 20 | 12.5
0 | 1 | 0 | 2005 | 0.85 | 0 | 4.02 | 3.89 | 0.5 | 315
0 | 1 | 0 | 2005 | 0.85 | 0 | 4.02 | 3.89 | 10 | 265
0 | 1 | 0 | 2005 | 0.85 | 0 | 4.02 | 3.89 | 20 | 260
0 | 1 | 0 | 2005 | 0.85 | 0 | 4.02 | 3.89 | 50 | 255
0 | 1 | 0 | 438.7 | 1.27 | 5.03 | 4.76 | 0 | 1 | 481
0 | 1 | 0 | 438.7 | 1.27 | 5.03 | 4.76 | 0 | 2 | 404
0 | 1 | 0 | 438.7 | 1.27 | 5.03 | 4.76 | 0 | 5 | 336
0 | 1 | 0 | 438.7 | 1.27 | 5.03 | 4.76 | 0 | 10 | 289
0 | 1 | 0 | 438.7 | 1.27 | 5.03 | 4.76 | 0 | 20 | 230
0 | 0 | 1 | 438.7 | 1.27 | 5.03 | 4.76 | 0 | 1 | 436
0 | 0 | 1 | 438.7 | 1.27 | 5.03 | 4.76 | 0 | 2 | 340
0 | 0 | 1 | 438.7 | 1.27 | 5.03 | 4.76 | 0 | 5 | 286
0 | 0 | 1 | 438.7 | 1.27 | 5.03 | 4.76 | 0 | 10 | 253
0 | 0 | 1 | 438.7 | 1.27 | 5.03 | 4.76 | 0 | 20 | 218
0 | 1 | 0 | 108.6 | 0.95 | 0 | 5.53 | 0 | 1 | 127.5
0 | 1 | 0 | 108.6 | 0.95 | 0 | 5.53 | 0 | 2 | 120
0 | 1 | 0 | 108.6 | 0.95 | 0 | 5.53 | 0 | 5 | 110
0 | 1 | 0 | 108.6 | 0.95 | 0 | 5.53 | 0 | 10 | 102.5
0 | 1 | 0 | 108.6 | 0.95 | 0 | 5.53 | 0 | 20 | 90
0 | 1 | 0 | 444.5 | 0.84 | 1.86 | 0 | 0 | 1 | 280
0 | 1 | 0 | 444.5 | 0.84 | 1.86 | 0 | 0 | 10 | 222
0 | 1 | 0 | 444.5 | 0.84 | 1.86 | 0 | 0 | 20 | 200
0 | 1 | 0 | 444.5 | 0.84 | 1.86 | 0 | 0 | 30 | 175
0 | 1 | 0 | 444.5 | 0.84 | 2.39 | 0 | 0 | 1 | 187
0 | 1 | 0 | 444.5 | 0.84 | 2.39 | 0 | 0 | 10 | 162.5
0 | 1 | 0 | 444.5 | 0.84 | 2.39 | 0 | 0 | 20 | 152
0 | 1 | 0 | 444.5 | 0.84 | 2.39 | 0 | 0 | 30 | 150
0 | 1 | 0 | 444.5 | 0.84 | 2.51 | 0 | 0 | 1 | 160
0 | 1 | 0 | 444.5 | 0.84 | 2.51 | 0 | 0 | 10 | 137.5
0 | 1 | 0 | 444.5 | 0.84 | 2.51 | 0 | 0 | 20 | 125
0 | 1 | 0 | 444.5 | 0.84 | 2.51 | 0 | 0 | 30 | 112
0 | 0 | 1 | 1484 | 0.84 | 5.74 | 0 | 0 | 0.2 | 262.5
0 | 0 | 1 | 1484 | 0.84 | 5.74 | 0 | 0 | 5 | 250
0 | 0 | 1 | 1484 | 0.84 | 5.74 | 0 | 0 | 10 | 175
0 | 0 | 1 | 1484 | 0.84 | 5.74 | 0 | 0 | 15 | 153
0 | 0 | 1 | 1484 | 0.84 | 5.74 | 0 | 0 | 20 | 137.5
0 | 0 | 1 | 1569 | 0.84 | 6.25 | 0 | 0 | 0.2 | 325
0 | 0 | 1 | 1569 | 0.84 | 6.25 | 0 | 0 | 5 | 276
0 | 0 | 1 | 1569 | 0.84 | 6.25 | 0 | 0 | 10 | 270
0 | 0 | 1 | 1569 | 0.84 | 6.25 | 0 | 0 | 15 | 265
0 | 0 | 1 | 1569 | 0.84 | 6.25 | 0 | 0 | 20 | 262
0 | 1 | 0 | 198 | 0.98 | 1.3 | 11.9 | 0.2 | 0.5 | 298
0 | 1 | 0 | 198 | 0.98 | 1.3 | 11.9 | 0.2 | 1 | 239
0 | 1 | 0 | 198 | 0.98 | 1.3 | 11.9 | 0.2 | 2 | 212
0 | 1 | 0 | 198 | 0.98 | 1.3 | 11.9 | 0.2 | 3 | 201
0 | 1 | 0 | 198 | 0.98 | 1.3 | 11.9 | 0.2 | 5 | 194
0 | 1 | 0 | 198 | 0.98 | 1.3 | 11.9 | 0.2 | 10 | 180
0 | 1 | 0 | 260 | 0.99 | 1.5 | 11.5 | 0.3 | 0.5 | 431
0 | 1 | 0 | 260 | 0.99 | 1.5 | 11.5 | 0.3 | 1 | 309
0 | 1 | 0 | 260 | 0.99 | 1.5 | 11.5 | 0.3 | 2 | 263
0 | 1 | 0 | 260 | 0.99 | 1.5 | 11.5 | 0.3 | 3 | 218
0 | 1 | 0 | 260 | 0.99 | 1.5 | 11.5 | 0.3 | 5 | 206
0 | 1 | 0 | 260 | 0.99 | 1.5 | 11.5 | 0.3 | 10 | 193
0 | 1 | 0 | 238 | 0.99 | 1.6 | 10.7 | 0.3 | 0.5 | 303
0 | 1 | 0 | 238 | 0.99 | 1.6 | 10.7 | 0.3 | 1 | 211
0 | 1 | 0 | 238 | 0.99 | 1.6 | 10.7 | 0.3 | 2 | 182
0 | 1 | 0 | 238 | 0.99 | 1.6 | 10.7 | 0.3 | 3 | 171
0 | 1 | 0 | 238 | 0.99 | 1.6 | 10.7 | 0.3 | 5 | 164
0 | 1 | 0 | 238 | 0.99 | 1.6 | 10.7 | 0.3 | 10 | 151
0 | 1 | 0 | 95.9 | 1.08 | 0.92 | 0 | 0.82 | 0.5 | 164.4
0 | 1 | 0 | 95.9 | 1.08 | 0.92 | 0 | 0.82 | 50 | 100
0 | 1 | 0 | 94.8 | 1.1 | 0.96 | 0 | 0.89 | 0.5 | 189.4
0 | 1 | 0 | 94.8 | 1.1 | 0.96 | 0 | 0.89 | 50 | 102.5
0 | 1 | 0 | 80 | 1.13 | 1.21 | 0 | 1.7 | 0.5 | 212.5
0 | 1 | 0 | 80 | 1.13 | 1.21 | 0 | 1.7 | 50 | 125.63
0 | 1 | 0 | 38.7 | 1.17 | 1.23 | 0 | 2.1 | 0.5 | 203.9
0 | 1 | 0 | 38.7 | 1.17 | 1.23 | 0 | 2.1 | 50 | 124.8
0 | 1 | 0 | 37.9 | 1.18 | 1.36 | 0 | 2.43 | 0.5 | 195.5
0 | 1 | 0 | 37.9 | 1.18 | 1.36 | 0 | 2.43 | 50 | 118.8
0 | 1 | 0 | 726.4 | 1.69 | 4.05 | 0 | 0 | 1 | 178
0 | 1 | 0 | 726.4 | 1.69 | 4.05 | 0 | 0 | 5 | 164
0 | 1 | 0 | 726.4 | 1.69 | 4.05 | 0 | 0 | 10 | 155
0 | 1 | 0 | 726.4 | 1.69 | 4.05 | 0 | 0 | 20 | 147
0 | 1 | 0 | 726.4 | 1.69 | 4.05 | 0 | 0 | 50 | 142
0 | 1 | 0 | 851.3 | 1.99 | 6.46 | 0 | 0 | 1 | 114
0 | 1 | 0 | 851.3 | 1.99 | 6.46 | 0 | 0 | 5 | 102
0 | 1 | 0 | 851.3 | 1.99 | 6.46 | 0 | 0 | 10 | 95
0 | 1 | 0 | 851.3 | 1.99 | 6.46 | 0 | 0 | 20 | 88
0 | 1 | 0 | 851.3 | 1.99 | 6.46 | 0 | 0 | 50 | 78
0 | 1 | 0 | 437.9 | 1.72 | 5.47 | 0 | 0 | 1 | 156
0 | 1 | 0 | 437.9 | 1.72 | 5.47 | 0 | 0 | 5 | 138
0 | 1 | 0 | 437.9 | 1.72 | 5.47 | 0 | 0 | 10 | 126
0 | 1 | 0 | 437.9 | 1.72 | 5.47 | 0 | 0 | 20 | 118
0 | 1 | 0 | 437.9 | 1.72 | 5.47 | 0 | 0 | 50 | 109
0 | 0 | 1 | 173 | 0.92 | 8.2 | 20.4 | 0 | 1 | 120
0 | 0 | 1 | 173 | 0.92 | 8.2 | 20.4 | 0 | 2 | 108
0 | 0 | 1 | 173 | 0.92 | 8.2 | 20.4 | 0 | 5 | 93
0 | 0 | 1 | 238 | 0.96 | 8.7 | 11.2 | 0 | 1 | 113
0 | 0 | 1 | 238 | 0.96 | 8.7 | 11.2 | 0 | 2 | 105
0 | 0 | 1 | 238 | 0.96 | 8.7 | 11.2 | 0 | 5 | 103
0 | 0 | 1 | 283 | 0.97 | 8.5 | 10.9 | 0 | 1 | 168
0 | 0 | 1 | 283 | 0.97 | 8.5 | 10.9 | 0 | 2 | 160
0 | 0 | 1 | 283 | 0.97 | 8.5 | 10.9 | 0 | 5 | 147
0 | 1 | 0 | 308.8 | 1.01 | 1.46 | 11.94 | 1.14 | 0.5 | 378
0 | 1 | 0 | 308.8 | 1.01 | 1.46 | 11.94 | 1.14 | 1 | 352
0 | 1 | 0 | 308.8 | 1.01 | 1.46 | 11.94 | 1.14 | 2 | 325
0 | 1 | 0 | 308.8 | 1.01 | 1.46 | 11.94 | 1.14 | 5 | 308
0 | 1 | 0 | 308.8 | 1.01 | 1.46 | 11.94 | 1.14 | 10 | 292
0 | 1 | 0 | 410.2 | 1.03 | 2.19 | 9.14 | 3.71 | 0.5 | 448
0 | 1 | 0 | 410.2 | 1.03 | 2.19 | 9.14 | 3.71 | 1 | 399
0 | 1 | 0 | 410.2 | 1.03 | 2.19 | 9.14 | 3.71 | 2 | 372
0 | 1 | 0 | 410.2 | 1.03 | 2.19 | 9.14 | 3.71 | 5 | 330
0 | 1 | 0 | 410.2 | 1.03 | 2.19 | 9.14 | 3.71 | 10 | 300
0 | 1 | 0 | 248.8 | 1.04 | 2.52 | 9.36 | 3.2 | 0.5 | 340
0 | 1 | 0 | 248.8 | 1.04 | 2.52 | 9.36 | 3.2 | 1 | 302
0 | 1 | 0 | 248.8 | 1.04 | 2.52 | 9.36 | 3.2 | 2 | 298
0 | 1 | 0 | 248.8 | 1.04 | 2.52 | 9.36 | 3.2 | 5 | 276
0 | 1 | 0 | 248.8 | 1.04 | 2.52 | 9.36 | 3.2 | 10 | 265
0 | 1 | 0 | 162.4 | 1.87 | 0 | 15.34 | 0 | 0.5 | 40
0 | 1 | 0 | 269.4 | 2.17 | 0 | 35.15 | 11.25 | 0.5 | 181.5
0 | 1 | 0 | 271.1 | 2.18 | 0 | 25.01 | 7.92 | 0.5 | 209.3
0 | 1 | 0 | 274.4 | 2.19 | 0 | 15.34 | 3.83 | 0.5 | 237
0 | 1 | 0 | 280 | 2.32 | 0 | 15.07 | 3.42 | 0.5 | 253.2
0 | 1 | 0 | 287.9 | 2.57 | 0 | 8.11 | 1.47 | 0.5 | 270.4
0 | 1 | 0 | 649 | 1.02 | 4.12 | 8.21 | 0 | 0.5 | 199.5
0 | 1 | 0 | 649 | 1.02 | 4.12 | 8.21 | 0 | 1 | 190
0 | 1 | 0 | 649 | 1.02 | 4.12 | 8.21 | 0 | 2 | 174
0 | 1 | 0 | 649 | 1.02 | 4.12 | 8.21 | 0 | 3 | 170
0 | 1 | 0 | 649 | 1.02 | 4.12 | 8.21 | 0 | 4 | 166
0 | 1 | 0 | 649 | 1.02 | 4.12 | 8.21 | 0 | 5 | 162
0 | 1 | 0 | 649 | 1.02 | 4.12 | 8.21 | 0 | 20 | 151
0 | 1 | 0 | 85 | 1 | 3.08 | 9.26 | 0 | 0.5 | 99
0 | 1 | 0 | 85 | 1 | 3.08 | 9.26 | 0 | 1 | 95
0 | 1 | 0 | 85 | 1 | 3.08 | 9.26 | 0 | 2 | 89
0 | 1 | 0 | 85 | 1 | 3.08 | 9.26 | 0 | 3 | 83
0 | 1 | 0 | 85 | 1 | 3.08 | 9.26 | 0 | 4 | 80.5
0 | 1 | 0 | 85 | 1 | 3.08 | 9.26 | 0 | 5 | 79.8
0 | 1 | 0 | 85 | 1 | 3.08 | 9.26 | 0 | 20 | 67
0 | 0 | 1 | 1478 | 0.84 | 6.92 | 7.98 | 0.42 | 1 | 270
0 | 0 | 1 | 1738 | 0.89 | 6.35 | 8.23 | 0.31 | 1 | 364
0 | 0 | 1 | 2095 | 0.41 | 5.05 | 8.94 | 0.23 | 1.5 | 529
0 | 0 | 1 | 2095 | 0.41 | 5.05 | 8.94 | 0.23 | 3 | 424.8
0 | 0 | 1 | 2095 | 0.41 | 5.05 | 8.94 | 0.23 | 6 | 420
0 | 0 | 1 | 2095 | 0.41 | 5.05 | 8.94 | 0.23 | 8 | 377.6
0 | 0 | 1 | 2095 | 0.41 | 5.05 | 8.94 | 0.23 | 30 | 347.5
0 | 1 | 0 | 830 | 0.97 | 8.4 | 9.2 | 0 | 0.2 | 223
0 | 1 | 0 | 830 | 0.97 | 8.4 | 9.2 | 0 | 0.5 | 216
0 | 1 | 0 | 830 | 0.97 | 8.4 | 9.2 | 0 | 1 | 209
0 | 1 | 0 | 830 | 0.97 | 8.4 | 9.2 | 0 | 3 | 205
0 | 1 | 0 | 830 | 0.97 | 8.4 | 9.2 | 0 | 5 | 200
0 | 1 | 0 | 830 | 0.97 | 8.4 | 9.2 | 0 | 10 | 176
0 | 1 | 0 | 710 | 0.98 | 0 | 15.1 | 0 | 0.2 | 206
0 | 1 | 0 | 710 | 0.98 | 0 | 15.1 | 0 | 0.5 | 203
0 | 1 | 0 | 710 | 0.98 | 0 | 15.1 | 0 | 1 | 196
0 | 1 | 0 | 710 | 0.98 | 0 | 15.1 | 0 | 3 | 183
0 | 1 | 0 | 710 | 0.98 | 0 | 15.1 | 0 | 5 | 176
0 | 1 | 0 | 710 | 0.98 | 0 | 15.1 | 0 | 10 | 160
0 | 1 | 0 | 305.2 | 0.99 | 0.9 | 13.7 | 0.3 | 0.5 | 566
0 | 1 | 0 | 305.2 | 0.99 | 0.9 | 13.7 | 0.3 | 1 | 344
0 | 1 | 0 | 305.2 | 0.99 | 0.9 | 13.7 | 0.3 | 2 | 280
0 | 1 | 0 | 305.2 | 0.99 | 0.9 | 13.7 | 0.3 | 3 | 275
0 | 1 | 0 | 305.2 | 0.99 | 0.9 | 13.7 | 0.3 | 5 | 262
0 | 1 | 0 | 305.2 | 0.99 | 0.9 | 13.7 | 0.3 | 10 | 249
0 | 1 | 0 | 361.1 | 1 | 0.3 | 14.2 | 0 | 0.5 | 371
0 | 1 | 0 | 361.1 | 1 | 0.3 | 14.2 | 0 | 1 | 298
0 | 1 | 0 | 361.1 | 1 | 0.3 | 14.2 | 0 | 2 | 250
0 | 1 | 0 | 361.1 | 1 | 0.3 | 14.2 | 0 | 3 | 240
0 | 1 | 0 | 361.1 | 1 | 0.3 | 14.2 | 0 | 5 | 234
0 | 1 | 0 | 361.1 | 1 | 0.3 | 14.2 | 0 | 10 | 220
0 | 1 | 0 | 322.4 | 1.03 | 0 | 13.4 | 0.1 | 0.5 | 282
0 | 1 | 0 | 322.4 | 1.03 | 0 | 13.4 | 0.1 | 1 | 238
0 | 1 | 0 | 322.4 | 1.03 | 0 | 13.4 | 0.1 | 2 | 222
0 | 1 | 0 | 322.4 | 1.03 | 0 | 13.4 | 0.1 | 3 | 210
0 | 1 | 0 | 322.4 | 1.03 | 0 | 13.4 | 0.1 | 5 | 201
0 | 1 | 0 | 322.4 | 1.03 | 0 | 13.4 | 0.1 | 10 | 180
0 | 1 | 0 | 285.1 | 1 | 0.7 | 14.9 | 0.2 | 0.5 | 385
0 | 1 | 0 | 285.1 | 1 | 0.7 | 14.9 | 0.2 | 10 | 219
0 | 1 | 0 | 156.9 | 1 | 1.3 | 12.3 | 3.2 | 0.5 | 263
0 | 1 | 0 | 156.9 | 1 | 1.3 | 12.3 | 3.2 | 10 | 147
0 | 1 | 0 | 187 | 1.47 | 1.64 | 10.1 | 0.74 | 0.5 | 202
0 | 1 | 0 | 187 | 1.47 | 1.64 | 10.1 | 0.74 | 1 | 199
0 | 1 | 0 | 187 | 1.47 | 1.64 | 10.1 | 0.74 | 2 | 199
0 | 1 | 0 | 187 | 1.47 | 1.64 | 10.1 | 0.74 | 5 | 168
0 | 1 | 0 | 187 | 1.47 | 1.64 | 10.1 | 0.74 | 10 | 154
0 | 1 | 0 | 211 | 1.48 | 1.39 | 11.49 | 0.7 | 0.5 | 204
0 | 1 | 0 | 211 | 1.48 | 1.39 | 11.49 | 0.7 | 1 | 200
0 | 1 | 0 | 211 | 1.48 | 1.39 | 11.49 | 0.7 | 2 | 196
0 | 1 | 0 | 211 | 1.48 | 1.39 | 11.49 | 0.7 | 5 | 174
0 | 1 | 0 | 211 | 1.48 | 1.39 | 11.49 | 0.7 | 10 | 160
0 | 1 | 0 | 252 | 1.51 | 1.96 | 13.22 | 0.97 | 0.5 | 251
0 | 1 | 0 | 252 | 1.51 | 1.96 | 13.22 | 0.97 | 1 | 248
0 | 1 | 0 | 252 | 1.51 | 1.96 | 13.22 | 0.97 | 2 | 242
0 | 1 | 0 | 252 | 1.51 | 1.96 | 13.22 | 0.97 | 5 | 230
0 | 1 | 0 | 252 | 1.51 | 1.96 | 13.22 | 0.97 | 10 | 225
0 | 1 | 0 | 710 | 1.35 | 1.1 | 18.8 | 1.3 | 1 | 150
0 | 1 | 0 | 710 | 1.35 | 1.1 | 18.8 | 1.3 | 2 | 102
0 | 1 | 0 | 710 | 1.35 | 1.1 | 18.8 | 1.3 | 3 | 62
0 | 1 | 0 | 710 | 1.35 | 1.1 | 18.8 | 1.3 | 5 | 50
0 | 1 | 0 | 710 | 1.35 | 1.1 | 18.8 | 1.3 | 10 | 38
0 | 1 | 0 | 710 | 1.35 | 1.1 | 18.8 | 1.3 | 20 | 25
0 | 1 | 0 | 396 | 1.03 | 2.4 | 16 | 0 | 1 | 140
0 | 1 | 0 | 396 | 1.03 | 2.4 | 16 | 0 | 2 | 120
0 | 1 | 0 | 396 | 1.03 | 2.4 | 16 | 0 | 3 | 113
0 | 1 | 0 | 396 | 1.03 | 2.4 | 16 | 0 | 5 | 80
0 | 1 | 0 | 396 | 1.03 | 2.4 | 16 | 0 | 10 | 65
0 | 1 | 0 | 396 | 1.03 | 2.4 | 16 | 0 | 20 | 50
0 | 1 | 0 | 1013 | 1.41 | 1.7 | 21 | 1.1 | 1 | 260
0 | 1 | 0 | 1013 | 1.41 | 1.7 | 21 | 1.1 | 2 | 200
0 | 1 | 0 | 1013 | 1.41 | 1.7 | 21 | 1.1 | 3 | 150
0 | 1 | 0 | 1013 | 1.41 | 1.7 | 21 | 1.1 | 5 | 115
0 | 1 | 0 | 1013 | 1.41 | 1.7 | 21 | 1.1 | 10 | 103
0 | 1 | 0 | 1013 | 1.41 | 1.7 | 21 | 1.1 | 20 | 95
0 | 1 | 0 | 1109 | 1.43 | 4.2 | 22.1 | 1.3 | 1 | 420
0 | 1 | 0 | 1109 | 1.43 | 4.2 | 22.1 | 1.3 | 2 | 350
0 | 1 | 0 | 1109 | 1.43 | 4.2 | 22.1 | 1.3 | 3 | 323
0 | 1 | 0 | 1109 | 1.43 | 4.2 | 22.1 | 1.3 | 5 | 305
0 | 1 | 0 | 1109 | 1.43 | 4.2 | 22.1 | 1.3 | 10 | 285
0 | 1 | 0 | 1109 | 1.43 | 4.2 | 22.1 | 1.3 | 20 | 280
0 | 1 | 0 | 1036 | 1.38 | 2.6 | 24.2 | 1.1 | 1 | 280
0 | 1 | 0 | 1036 | 1.38 | 2.6 | 24.2 | 1.1 | 2 | 220
0 | 1 | 0 | 1036 | 1.38 | 2.6 | 24.2 | 1.1 | 3 | 180
0 | 1 | 0 | 1036 | 1.38 | 2.6 | 24.2 | 1.1 | 5 | 140
0 | 1 | 0 | 1036 | 1.38 | 2.6 | 24.2 | 1.1 | 10 | 130
0 | 1 | 0 | 1036 | 1.38 | 2.6 | 24.2 | 1.1 | 20 | 118
0 | 1 | 0 | 686 | 4.429 | 6.42 | 20.54 | 9.94 | 0.5 | 322
0 | 1 | 0 | 686 | 4.429 | 6.42 | 20.54 | 9.94 | 1 | 268
0 | 1 | 0 | 686 | 4.429 | 6.42 | 20.54 | 9.94 | 1.5 | 240
0 | 1 | 0 | 686 | 4.429 | 6.42 | 20.54 | 9.94 | 2 | 220
0 | 1 | 0 | 686 | 4.429 | 6.42 | 20.54 | 9.94 | 3 | 210
0 | 1 | 0 | 686 | 4.429 | 6.42 | 20.54 | 9.94 | 5 | 198
0 | 1 | 0 | 85.76 | 1.06 | 0 | 31.49 | 0 | 0.3 | 184.9
0 | 1 | 0 | 85.76 | 1.06 | 0 | 31.49 | 0 | 0.5 | 180
0 | 1 | 0 | 85.76 | 1.06 | 0 | 31.49 | 0 | 1 | 172
0 | 1 | 0 | 85.76 | 1.06 | 0 | 31.49 | 0 | 2 | 165
0 | 1 | 0 | 85.76 | 1.06 | 0 | 31.49 | 0 | 3 | 158
0 | 1 | 0 | 85.76 | 1.06 | 0 | 31.49 | 0 | 5 | 150
0 | 1 | 0 | 85.76 | 1.06 | 0 | 31.49 | 0 | 10 | 130
0 | 1 | 0 | 147.31 | 0.97 | 1.1 | 15.36 | 0 | 0.3 | 221.9
0 | 1 | 0 | 147.31 | 0.97 | 1.1 | 15.36 | 0 | 0.5 | 215
0 | 1 | 0 | 147.31 | 0.97 | 1.1 | 15.36 | 0 | 1 | 210
0 | 1 | 0 | 147.31 | 0.97 | 1.1 | 15.36 | 0 | 2 | 202
0 | 1 | 0 | 147.31 | 0.97 | 1.1 | 15.36 | 0 | 3 | 192
0 | 1 | 0 | 147.31 | 0.97 | 1.1 | 15.36 | 0 | 5 | 188
0 | 1 | 0 | 147.31 | 0.97 | 1.1 | 15.36 | 0 | 10 | 178
0 | 1 | 0 | 149.32 | 1.02 | 1.24 | 15.45 | 0 | 0.3 | 299.7
0 | 1 | 0 | 149.32 | 1.02 | 1.24 | 15.45 | 0 | 0.5 | 288
0 | 1 | 0 | 149.32 | 1.02 | 1.24 | 15.45 | 0 | 1 | 277
0 | 1 | 0 | 149.32 | 1.02 | 1.24 | 15.45 | 0 | 2 | 265
0 | 1 | 0 | 149.32 | 1.02 | 1.24 | 15.45 | 0 | 3 | 261
0 | 1 | 0 | 149.32 | 1.02 | 1.24 | 15.45 | 0 | 5 | 255
0 | 1 | 0 | 149.32 | 1.02 | 1.24 | 15.45 | 0 | 10 | 242
0 | 1 | 0 | 155.99 | 1.03 | 1.35 | 16.9 | 0 | 0.3 | 257.5
0 | 1 | 0 | 155.99 | 1.03 | 1.35 | 16.9 | 0 | 0.5 | 250
0 | 1 | 0 | 155.99 | 1.03 | 1.35 | 16.9 | 0 | 1 | 239
0 | 1 | 0 | 155.99 | 1.03 | 1.35 | 16.9 | 0 | 2 | 230
0 | 1 | 0 | 155.99 | 1.03 | 1.35 | 16.9 | 0 | 3 | 227
0 | 1 | 0 | 155.99 | 1.03 | 1.35 | 16.9 | 0 | 5 | 222
0 | 1 | 0 | 155.99 | 1.03 | 1.35 | 16.9 | 0 | 10 | 208
0 | 1 | 0 | 278.3 | 0.98 | 6.8 | 9.2 | 0 | 1 | 175
0 | 1 | 0 | 348.7 | 1.01 | 7 | 12.8 | 0 | 1 | 200
0 | 1 | 0 | 412.3 | 1.15 | 10.1 | 9.6 | 0 | 1 | 290
0 | 1 | 0 | 337 | 1.09 | 8.2 | 10.9 | 0 | 1 | 235
0 | 1 | 0 | 263.5 | 1.03 | 7.9 | 10.2 | 0 | 1 | 228
0 | 1 | 0 | 410.2 | 1.11 | 10 | 9.3 | 0 | 1 | 282
0 | 1 | 0 | 398.8 | 1.12 | 10.1 | 10.6 | 0 | 1 | 272
0 | 1 | 0 | 678.73 | 1.05 | 2.97 | 0 | 0 | 0.25 | 281.02
0 | 1 | 0 | 678.73 | 1.05 | 2.97 | 0 | 0 | 0.5 | 213.8
0 | 1 | 0 | 678.73 | 1.05 | 2.97 | 0 | 0 | 1 | 191.72
0 | 1 | 0 | 678.73 | 1.05 | 2.97 | 0 | 0 | 2.5 | 176.26
0 | 1 | 0 | 678.73 | 1.05 | 2.97 | 0 | 0 | 5 | 167.11
0 | 1 | 0 | 678.73 | 1.05 | 2.97 | 0 | 0 | 10 | 159.18
0 | 1 | 0 | 678.73 | 1.05 | 2.97 | 0 | 0 | 25 | 144.62
0 | 1 | 0 | 678.73 | 1.05 | 2.97 | 0 | 0 | 50 | 135.01
0 | 1 | 0 | 678.73 | 1.05 | 2.97 | 0 | 0 | 100 | 119.29
0 | 1 | 0 | 537 | 1.28 | 0 | 21.6 | 8.3 | 1 | 367
0 | 1 | 0 | 537 | 1.28 | 0 | 21.6 | 8.3 | 2 | 338
0 | 1 | 0 | 537 | 1.28 | 0 | 21.6 | 8.3 | 5 | 283
0 | 1 | 0 | 537 | 1.28 | 0 | 21.6 | 8.3 | 10 | 246
0 | 1 | 0 | 187 | 1.09 | 0 | 19.27 | 2.2 | 1 | 210
0 | 1 | 0 | 187 | 1.09 | 0 | 19.27 | 2.2 | 2 | 158
0 | 1 | 0 | 187 | 1.09 | 0 | 19.27 | 2.2 | 5 | 138
0 | 1 | 0 | 187 | 1.09 | 0 | 19.27 | 2.2 | 10 | 94
0 | 1 | 0 | 676 | 1.02 | 0 | 0 | 26.56 | 1 | 480
0 | 1 | 0 | 676 | 1.02 | 0 | 0 | 26.56 | 2 | 450
0 | 1 | 0 | 676 | 1.02 | 0 | 0 | 26.56 | 5 | 390
0 | 1 | 0 | 676 | 1.02 | 0 | 0 | 26.56 | 10 | 350
0 | 1 | 0 | 676 | 1.02 | 0 | 0 | 26.56 | 15 | 301
0 | 1 | 0 | 287 | 1.32 | 8.45 | 2.36 | 0 | 0.5 | 320
0 | 1 | 0 | 287 | 1.32 | 8.45 | 2.36 | 0 | 1 | 272
0 | 1 | 0 | 287 | 1.32 | 8.45 | 2.36 | 0 | 5 | 210
0 | 1 | 0 | 287 | 1.32 | 8.45 | 2.36 | 0 | 10 | 192
0 | 1 | 0 | 287 | 1.32 | 8.45 | 2.36 | 0 | 20 | 110
1 | 0 | 0 | 3100 | 1.19 | 0 | 0 | 0 | 1.4 | 165
1 | 0 | 0 | 3100 | 1.19 | 0 | 0 | 0 | 0.7 | 200
1 | 0 | 0 | 3100 | 1.19 | 0 | 0 | 0 | 0.8 | 150
0 | 0 | 1 | 682 | 1.62 | 0 | 10.75 | 0 | 1 | 100
0 | 0 | 1 | 1383 | 1.3 | 0 | 9 | 0 | 0.2 | 160
0 | 0 | 1 | 343 | 1.38 | 0 | 1.54 | 0 | 0.1 | 78.6
0 | 0 | 1 | 342 | 1.22 | 0.54 | 1.8 | 0 | 0.1 | 222
0 | 1 | 0 | 343 | 1.38 | 0 | 1.54 | 0 | 0.1 | 25.9
0 | 1 | 0 | 342 | 1.22 | 0.54 | 1.8 | 0 | 0.1 | 106
0 | 1 | 0 | 124.5 | 1.12 | 0 | 11.24 | 0 | 1 | 112
0 | 1 | 0 | 427.3 | 0.81 | 0 | 8.93 | 0 | 1 | 143
0 | 1 | 0 | 1218.5 | 0.64 | 0 | 4.12 | 0 | 1 | 291
0 | 1 | 0 | 305.1 | 1.73 | 0 | 5.05 | 0 | 1 | 89
0 | 1 | 0 | 260 | 1.03 | 0 | 0 | 0 | 0.65 | 162.3
0 | 1 | 0 | 715 | 1.47 | 0 | 0 | 0 | 0.5 | 177
0 | 1 | 0 | 220 | 1.43 | 0 | 0 | 0 | 0.5 | 99
0 | 1 | 0 | 102.6 | 0.53 | 0 | 0 | 0 | 0.5 | 251.7
0 | 1 | 0 | 102.6 | 1.1 | 5.5 | 6.8 | 0 | 1 | 160
0 | 1 | 0 | 423.2 | 1.1 | 5.9 | 9.6 | 0 | 1 | 378
0 | 1 | 0 | 290.5 | 1.1 | 6.3 | 11.5 | 0 | 1 | 270
0 | 1 | 0 | 190.38 | 1 | 3.2 | 11.3 | 0 | 0.5 | 290
0 | 1 | 0 | 171.56 | 0.5 | 2.9 | 6.4 | 0 | 0.5 | 270
1 | 0 | 0 | 600 | 1.3 | 0 | 0 | 0 | 0.2 | 109
1 | 0 | 0 | 3100 | 1.19 | 0 | 0 | 0 | 1 | 172
0 | 1 | 0 | 10.1 | 1.09 | 0 | 18.51 | 3 | 1 | 460
0 | 0 | 1 | 522.77 | 0.92 | 0 | 22.27 | 3.81 | 3 | 155.61
0 | 0 | 1 | 693.27 | 0.98 | 0 | 23.84 | 7.02 | 3 | 261.43
1 | 0 | 0 | 418 | 0.95 | 0 | 27.9 | 1.1 | 0.42 | 465